## Sheet1
Formula | Entry prototype
CdCe4Ir | Gd4RhIn,cF96,216
CdCe4Ni | Gd4RhIn,cF96,216
CdCe4Pd | Gd4RhIn,cF96,216
CdCe4Pt | Gd4RhIn,cF96,216
CdCe4Ru | Gd4RhIn,cF96,216
CdDy4Co | Gd4RhIn,cF96,216
CdGd4Co | Gd4RhIn,cF96,216
CdHo4Co | Gd4RhIn,cF96,216
CdLa4Co | Gd4RhIn,cF96,216
CdTb4Co | Gd4RhIn,cF96,216
CdDy4Ir | Gd4RhIn,cF96,216
CdDy4Ni | Gd4RhIn,cF96,216
CdDy4Pd | Gd4RhIn,cF96,216
CdDy4Pt | Gd4RhIn,cF96,216
CdDy4Rh | Gd4RhIn,cF96,216
CdEr4Ir | Gd4RhIn,cF96,216
CdEr4Ni | Gd4RhIn,cF96,216
CdEr4Pd | Gd4RhIn,cF96,216
CdEr4Pt | Gd4RhIn,cF96,216
CdGd4Ir | Gd4RhIn,cF96,216
CdGd4Ni | Gd4RhIn,cF96,216
CdGd4Pd | Gd4RhIn,cF96,216
CdGd4Pt | Gd4RhIn,cF96,216
CdGd4Rh | Gd4RhIn,cF96,216
CdGd4Ru | Gd4RhIn,cF96,216
CdHo4Ir | Gd4RhIn,cF96,216
CdHo4Ni | Gd4RhIn,cF96,216
CdHo4Pd | Gd4RhIn,cF96,216
CdHo4Pt | Gd4RhIn,cF96,216
CdHo4Rh | Gd4RhIn,cF96,216
CdLa4Ir | Gd4RhIn,cF96,216
CdLu4Ir | Gd4RhIn,cF96,216
CdNd4Ir | Gd4RhIn,cF96,216
CdPr4Ir | Gd4RhIn,cF96,216
CdSm4Ir | Gd4RhIn,cF96,216
CdTb4Ir | Gd4RhIn,cF96,216
CdTm4Ir | Gd4RhIn,cF96,216
CdY4Ir | Gd4RhIn,cF96,216
CdLa4Ni | Gd4RhIn,cF96,216
CdLa4Pd | Gd4RhIn,cF96,216
CdLa4Pt | Gd4RhIn,cF96,216
CdLa4Ru | Gd4RhIn,cF96,216
CdLu4Ni | Gd4RhIn,cF96,216
CdLu4Pd | Gd4RhIn,cF96,216
CdLu4Pt | Gd4RhIn,cF96,216
CdNd4Ni | Gd4RhIn,cF96,216
CdNd4Pd | Gd4RhIn,cF96,216
CdNd4Pt | Gd4RhIn,cF96,216
CdPr4Ni | Gd4RhIn,cF96,216
CdSm4Ni | Gd4RhIn,cF96,216
CdTb4Ni | Gd4RhIn,cF96,216
CdTm4Ni | Gd4RhIn,cF96,216
CdY4Ni | Gd4RhIn,cF96,216
CdPr4Pd | Gd4RhIn,cF96,216
CdSm4Pd | Gd4RhIn,cF96,216
CdTb4Pd | Gd4RhIn,cF96,216
CdTm4Pd | Gd4RhIn,cF96,216
CdY4Pd | Gd4RhIn,cF96,216
CdPr4Pt | Gd4RhIn,cF96,216
CdSm4Pt | Gd4RhIn,cF96,216
CdTb4Pt | Gd4RhIn,cF96,216
CdTm4Pt | Gd4RhIn,cF96,216
CdY4Pt | Gd4RhIn,cF96,216
CdTb4Rh | Gd4RhIn,cF96,216
CdY4Ru | Gd4RhIn,cF96,216
Au2CdCe2 | Mo2FeB2,tP10,127
Au2CdLa2 | Mo2FeB2,tP10,127
Au2CdNd2 | Mo2FeB2,tP10,127
Au2CdPr2 | Mo2FeB2,tP10,127
Au2CdSm2 | Mo2FeB2,tP10,127
CdCe2Ni1.88 | Mo2FeB2,tP10,127
CdCe2Pd2 | Mo2FeB2,tP10,127
CdCe2Pt2 | Mo2FeB2,tP10,127
CdCe2Rh1.86 | Mo2FeB2,tP10,127
Cu2CdDy2 | Mo2FeB2,tP10,127
Cu2CdEr2 | Mo2FeB2,tP10,127
Cu2CdGd2 | Mo2FeB2,tP10,127
Cu2CdHo2 | Mo2FeB2,tP10,127
Cu2CdLu2 | Mo2FeB2,tP10,127
Cu2CdNd2 ht | Mo2FeB2,tP10,127
Cu2CdSm2 | Mo2FeB2,tP10,127
Cu2CdTb2 | Mo2FeB2,tP10,127
Cu2CdTm2 | Mo2FeB2,tP10,127
Cu2CdY2 | Mo2FeB2,tP10,127
CdDy2Ge2 | Mo2FeB2,tP10,127
CdDy2Ni1.94 | Mo2FeB2,tP10,127
CdDy2Pd2 | Mo2FeB2,tP10,127
CdEr2Ge2 | Mo2FeB2,tP10,127
CdEr2Pd2 | Mo2FeB2,tP10,127
CdGd2Ge2 | Mo2FeB2,tP10,127
CdGd2Pd2 | Mo2FeB2,tP10,127
CdHo2Ge2 | Mo2FeB2,tP10,127
CdNd2Ge2 | Mo2FeB2,tP10,127
CdPr2Ge2 | Mo2FeB2,tP10,127
CdSm2Ge2 | Mo2FeB2,tP10,127
CdTb2Ge2 | Mo2FeB2,tP10,127
CdTm2Ge2 | Mo2FeB2,tP10,127
CdY2Ge2 | Mo2FeB2,tP10,127
CdYb2Ge2 | Mo2FeB2,tP10,127
CdHo2Pd2 | Mo2FeB2,tP10,127
CdLa2Ni2 rt | Mo2FeB2,tP10,127
CdLa2Pd2 | Mo2FeB2,tP10,127
CdLa2Rh2 | Mo2FeB2,tP10,127
CdLu2Pd2 | Mo2FeB2,tP10,127
CdNd2Ni2 | Mo2FeB2,tP10,127
CdNd2Pd2 | Mo2FeB2,tP10,127
CdNd2Rh2 | Mo2FeB2,tP10,127
CdPr2Ni2 | Mo2FeB2,tP10,127
CdSm2Ni2 rt | Mo2FeB2,tP10,127
CdTb2Ni2 rt | Mo2FeB2,tP10,127
CdPr2Pd2 | Mo2FeB2,tP10,127
CdSm2Pd2 | Mo2FeB2,tP10,127
CdTb2Pd2 | Mo2FeB2,tP10,127
CdTm2Pd2 | Mo2FeB2,tP10,127
CdYb2Pd2 | Mo2FeB2,tP10,127
CdPr2Rh2 | Mo2FeB2,tP10,127
CdSm2Rh2 | Mo2FeB2,tP10,127
Cd3Dy10Co | Cd3Y10Ru,hP28,194
Cd3Er10Co | Cd3Y10Ru,hP28,194
Cd3Ho10Co | Cd3Y10Ru,hP28,194
Cd3Lu10Co | Cd3Y10Ru,hP28,194
Cd3Tb10Co | Cd3Y10Ru,hP28,194
Cd3Tm10Co | Cd3Y10Ru,hP28,194
Cd2.897Y10Co1.103 | Cd3Y10Ru,hP28,194
Cd3Dy10Fe | Cd3Y10Ru,hP28,194
Cd3.08Dy9.92Ir | Cd3Y10Ru,hP28,194
Cd3Dy10Ni | Cd3Y10Ru,hP28,194
Cd3Dy10Rh | Cd3Y10Ru,hP28,194
Cd3Dy10Ru | Cd3Y10Ru,hP28,194
Cd3.08Er9.92Fe | Cd3Y10Ru,hP28,194
Cd3Er10Ir | Cd3Y10Ru,hP28,194
Cd3.18Er9.82Ni | Cd3Y10Ru,hP28,194
Cd3Er10Pt | Cd3Y10Ru,hP28,194
Cd3Er10Rh | Cd3Y10Ru,hP28,194
Cd3Er10Ru | Cd3Y10Ru,hP28,194
Cd3Ho10Fe | Cd3Y10Ru,hP28,194
Cd3Lu10Fe | Cd3Y10Ru,hP28,194
Cd3Tm10Fe | Cd3Y10Ru,hP28,194
Cd3Y10Fe | Cd3Y10Ru,hP28,194
Cd3Ho10Ir | Cd3Y10Ru,hP28,194
Cd3Ho10Ni | Cd3Y10Ru,hP28,194
Cd3Ho10Pt | Cd3Y10Ru,hP28,194
Cd3Ho10Rh | Cd3Y10Ru,hP28,194
Cd3Ho10Ru | Cd3Y10Ru,hP28,194
Cd3Lu10Ir | Cd3Y10Ru,hP28,194
Cd3Tb10Ir | Cd3Y10Ru,hP28,194
Cd3Tm10Ir | Cd3Y10Ru,hP28,194
Cd2.91Y10Ir1.09 | Cd3Y10Ru,hP28,194
Cd3Lu10Ni | Cd3Y10Ru,hP28,194
Cd3.11Lu9.89Pd | Cd3Y10Ru,hP28,194
Cd3Lu10Pt | Cd3Y10Ru,hP28,194
Cd3Lu10Rh | Cd3Y10Ru,hP28,194
Cd3Lu10Ru | Cd3Y10Ru,hP28,194
Cd3Tm10Ni | Cd3Y10Ru,hP28,194
Cd3Y10Ni | Cd3Y10Ru,hP28,194
Cd3Tm10Pd | Cd3Y10Ru,hP28,194
Cd3Y10Pd | Cd3Y10Ru,hP28,194
Cd3Tm10Pt | Cd3Y10Ru,hP28,194
Cd3Y10Pt | Cd3Y10Ru,hP28,194
Cd3Tm10Rh | Cd3Y10Ru,hP28,194
Cd3Y10Rh | Cd3Y10Ru,hP28,194
Cd3Tb10Ru | Cd3Y10Ru,hP28,194
Cd3Tm10Ru | Cd3Y10Ru,hP28,194
Cd3Y10Ru | Cd3Y10Ru,hP28,194
AuCdCe | ZrNiAl,hP9,189
AuCdDy | ZrNiAl,hP9,189
AuCdEr | ZrNiAl,hP9,189
AuCdGd | ZrNiAl,hP9,189
AuCdHo | ZrNiAl,hP9,189
AuCdLa | ZrNiAl,hP9,189
AuCdNd | ZrNiAl,hP9,189
AuCdPr | ZrNiAl,hP9,189
AuCdSm | ZrNiAl,hP9,189
AuCdTb | ZrNiAl,hP9,189
AuCdTm | ZrNiAl,hP9,189
AuCdY | ZrNiAl,hP9,189
CuCdCe hex1 | ZrNiAl,hP9,189
CdCePd | ZrNiAl,hP9,189
CdCePt | ZrNiAl,hP9,189
CuCdDy | ZrNiAl,hP9,189
CuCdGd | ZrNiAl,hP9,189
CuCdPr | ZrNiAl,hP9,189
CuCdSm | ZrNiAl,hP9,189
CdDyGa | ZrNiAl,hP9,189
CdErGa | ZrNiAl,hP9,189
CdGdGa | ZrNiAl,hP9,189
CdNdGa | ZrNiAl,hP9,189
CdPrGa | ZrNiAl,hP9,189
CdSmGa | ZrNiAl,hP9,189
CdGdPd | ZrNiAl,hP9,189
CdYbGe | ZrNiAl,hP9,189
CdLaPd | ZrNiAl,hP9,189
CdLaPt | ZrNiAl,hP9,189
CdNdPd | ZrNiAl,hP9,189
CdNdPt | ZrNiAl,hP9,189
CdYbPb | ZrNiAl,hP9,189
CdPrPd | ZrNiAl,hP9,189
CdSmPd | ZrNiAl,hP9,189
CdTbPd | ZrNiAl,hP9,189
CdPrPt | ZrNiAl,hP9,189
CdYbSn | ZrNiAl,hP9,189
AgCd rt | CsCl,cP2,221
AgZn0.4Cd0.6 | CsCl,cP2,221
AuCd ht | CsCl,cP2,221
AuZn0.5Cd0.5 | CsCl,cP2,221
CdCe rt | CsCl,cP2,221
CdDy rt | CsCl,cP2,221
CdEr | CsCl,cP2,221
Cd0.9Eu1.1 | CsCl,cP2,221
CdGd rt | CsCl,cP2,221
Cd0.8GdRu0.2 | CsCl,cP2,221
CdHo | CsCl,cP2,221
CdLa rt | CsCl,cP2,221
CdLu | CsCl,cP2,221
CdNd rt | CsCl,cP2,221
Cd1.15Pd0.85 ht | CsCl,cP2,221
CdPr rt | CsCl,cP2,221
CdSc | CsCl,cP2,221
CdSm | CsCl,cP2,221
CdTb | CsCl,cP2,221
CdTm rt | CsCl,cP2,221
CdY rt | CsCl,cP2,221
CdYb | CsCl,cP2,221
CdCeNi4 | MgCu4Sn,cF24,216
Cu4CdEr | MgCu4Sn,cF24,216
Cu4CdHo | MgCu4Sn,cF24,216
Cu4CdLu | MgCu4Sn,cF24,216
Cu4CdTm | MgCu4Sn,cF24,216
Cu4CdYb | MgCu4Sn,cF24,216
CdDyNi4 | MgCu4Sn,cF24,216
CdErNi4 | MgCu4Sn,cF24,216
CdGdNi4 | MgCu4Sn,cF24,216
CdHoNi4 | MgCu4Sn,cF24,216
CdLuNi4 | MgCu4Sn,cF24,216
CdNdNi4 | MgCu4Sn,cF24,216
CdPrNi4 | MgCu4Sn,cF24,216
CdScNi4 | MgCu4Sn,cF24,216
CdSmNi4 | MgCu4Sn,cF24,216
CdTbNi4 | MgCu4Sn,cF24,216
CdTmNi4 | MgCu4Sn,cF24,216
CdYNi4 | MgCu4Sn,cF24,216
CdYbNi4 | MgCu4Sn,cF24,216
Cd20CeNi2 | CeCr2Al20,cF184,227
Cd20CePd2 | CeCr2Al20,cF184,227
Cd20CePt2 | CeCr2Al20,cF184,227
Zn18.6Cd1.4YbFe2 | CeCr2Al20,cF184,227
Cd20GdNi2 | CeCr2Al20,cF184,227
Cd20LaNi2 | CeCr2Al20,cF184,227
Cd20LaPt2 | CeCr2Al20,cF184,227
Cd20NdNi2 | CeCr2Al20,cF184,227
Cd20NdPt2 | CeCr2Al20,cF184,227
Cd20PrNi2 | CeCr2Al20,cF184,227
Cd20SmNi2 | CeCr2Al20,cF184,227
Cd20TbNi2 | CeCr2Al20,cF184,227
Cd20YNi2 | CeCr2Al20,cF184,227
Cd20PrPd2 | CeCr2Al20,cF184,227
Cd20SmPd2 | CeCr2Al20,cF184,227
Cd20UPd2 | CeCr2Al20,cF184,227
Cd20PrPt2 | CeCr2Al20,cF184,227
Cd20SmPt2 | CeCr2Al20,cF184,227
CdCeIn | CaIn2,hP6,194
TlCdCe | CaIn2,hP6,194
CdDyIn | CaIn2,hP6,194
CdErIn | CaIn2,hP6,194
CdGdIn | CaIn2,hP6,194
CdHoIn | CaIn2,hP6,194
CdLaIn | CaIn2,hP6,194
CdNdIn | CaIn2,hP6,194
CdPrIn | CaIn2,hP6,194
CdSmIn | CaIn2,hP6,194
CdYbIn | CaIn2,hP6,194
TlCdLa | CaIn2,hP6,194
TlCdNd | CaIn2,hP6,194
TlCdPr | CaIn2,hP6,194
TlCdSm | CaIn2,hP6,194
Cu2.5Cd3.5Ce | Cd6Y,cI184,204
Cu2Cd4La | Cd6Y,cI184,204
Cd6Dy | Cd6Y,cI184,204
Cd6Er | Cd6Y,cI184,204
Cd6Gd | Cd6Y,cI184,204
Cd6Ho | Cd6Y,cI184,204
Cd6Lu | Cd6Y,cI184,204
Cd6Np | Cd6Y,cI184,204
Cd6Pu | Cd6Y,cI184,204
Cd6Sm | Cd6Y,cI184,204
Cd6Tb | Cd6Y,cI184,204
Cd6Tm | Cd6Y,cI184,204
Cd6Y rt | Cd6Y,cI184,204
Cd6Yb lt | Cd6Y,cI184,204
AgAuCd2 | Cu2MnAl,cF16,225
AgCd2Ce | Cu2MnAl,cF16,225
Au2CdGd | Cu2MnAl,cF16,225
Au2CdY | Cu2MnAl,cF16,225
Cu2CdZr | Cu2MnAl,cF16,225
CdDyPd2 | Cu2MnAl,cF16,225
CdErPd2 | Cu2MnAl,cF16,225
CdGdPd2 | Cu2MnAl,cF16,225
CdHoPd2 | Cu2MnAl,cF16,225
CdLuPd2 | Cu2MnAl,cF16,225
CdTbPd2 | Cu2MnAl,cF16,225
CdTmPd2 | Cu2MnAl,cF16,225
CdYPd2 | Cu2MnAl,cF16,225
Cd0.65Yb1.35Pd2 | Cu2MnAl,cF16,225
Cd2Ce | Cd2Ce,hP3,164
Cd2Dy | Cd2Ce,hP3,164
Cd2Er | Cd2Ce,hP3,164
Cd2Gd rt | Cd2Ce,hP3,164
Cd2Ho | Cd2Ce,hP3,164
Cd2La | Cd2Ce,hP3,164
Cd2Lu | Cd2Ce,hP3,164
Cd2Nd | Cd2Ce,hP3,164
Cd2Pr | Cd2Ce,hP3,164
Cd2Sm | Cd2Ce,hP3,164
Cd2Tb | Cd2Ce,hP3,164
Cd2Tm | Cd2Ce,hP3,164
Cd2Y | Cd2Ce,hP3,164
Cd45Dy11 | Cd45Sm11,cF448,216
Cd45Er11 | Cd45Sm11,cF448,216
Cd45Gd11 | Cd45Sm11,cF448,216
Cd45Ho11 | Cd45Sm11,cF448,216
Cd45Lu11 | Cd45Sm11,cF448,216
Cd45Nd11 | Cd45Sm11,cF448,216
Cd45Pr11 | Cd45Sm11,cF448,216
Cd45Sm11 | Cd45Sm11,cF448,216
Cd45Tb11 | Cd45Sm11,cF448,216
Cd45Tm11 | Cd45Sm11,cF448,216
Cd45Y11 | Cd45Sm11,cF448,216
Cd58Ce13 | Zn58Gd13,hP142,194
Cd58Eu13 | Zn58Gd13,hP142,194
Cd58Gd13 | Zn58Gd13,hP142,194
Cd58La13 | Zn58Gd13,hP142,194
Cd58Nd13 | Zn58Gd13,hP142,194
Cd58Pr13 | Zn58Gd13,hP142,194
Cd58Sm13 | Zn58Gd13,hP142,194
Cd58Y13 | Zn58Gd13,hP142,194
Cd2CePd | MgCuAl2,oS16,63
Cd2LaNi | MgCuAl2,oS16,63
Cd2LaPd | MgCuAl2,oS16,63
Cd2NdPd | MgCuAl2,oS16,63
Cd2PrNi | MgCuAl2,oS16,63
Cd2PrPd | MgCuAl2,oS16,63
Cd2SmPd | MgCuAl2,oS16,63
Cd3Dy | Cd3Er,oS16,63
Cd3Er | Cd3Er,oS16,63
Cd3Ho | Cd3Er,oS16,63
Cd3Lu | Cd3Er,oS16,63
Cd3Tb orth | Cd3Er,oS16,63
Cd3Tm | Cd3Er,oS16,63
Cd3Y | Cd3Er,oS16,63
AuCdEu | TiNiSi,oP12,62
AuCdYb | TiNiSi,oP12,62
CdEuGe | TiNiSi,oP12,62
CdEuPd | TiNiSi,oP12,62
CdEuPt | TiNiSi,oP12,62
TlCdSb | TiNiSi,oP12,62